## 工作表1
化學性質表
| PI | PEK,PEKEKK | PEEK | PPS | PEI | PES | PPSU | PSU | TF | PVDF | PA6 | PA46,66 | PA11,12 | PA6C+elastomer | PC | PET,PBT | POM-C | POM-H | PP | PE | ABS | PPE
Acetamide 50% |  |  | + | [5 empty] | + | + | + | + | + | + |  |  | + | + |  | + | +
Acetone | + | + | + | + | - | - | - | - | + | o | + | + | o | + | - | o | + | + | + | + | - | -
Formic ocid, aqueous solution 10% | + | + | + | + | + | + | + | + | + | + | - | - | - | - | - | o | - | - | + | + | + | +
Ammonia solution 10% | - | + | + | + | - | o |  | o | + | + | o | o | o | o | - | - | + | o | + | + | + | +
Anone | [5 empty] | - |  |  | + | o | + | + | + | + | - |  |  | + | + | o
Benzine | + | + | + | + | + | + | + | + | + | + | + | + | + | + | - | + | + | + | o | o | o | -
Benzene | + |  | + | o | - | + | - | - | + | o | + | + | + | + | - | o | + | + | - | - | - | -
Bitumen | + |  | + | [5 empty] | + |  | + | + | o |  | - |  | + | + | o | +
Boric acid,aqueous solution 10% |  | + | o |  |  | + |  | o | + | + | - | - | - | - | + | - | - | - | + | + | +
Butyl acetate | + |  | + | + | - | - | - | - | + | - | + | + | + | + | - | - | + | + | o | o | -
Calcium chloride,solution 10% | + | + | + | + | + | + | + | + | + | + | + | + | + | + | + | + | + | o | + | + | + | +
Chlorbenzene | + |  | + | o | o | - | - | - | + | o | + | + | + | + | - | - | + | + | o | - | -
Chloroform | + |  | + | + | - | - | - | - | + | + | - | - | - | - | - | - | - | - | o | - | - | -
Cyclohexane | + |  | + | + | + | + | o | + | + | + | + | + | + | - | + | + | + | + | + | + | + | +
Cyclohezanone | + |  | + | + |  | - | - | - | + | o | + | + | + | + | - | - | + | + | + | + | - | +
Diesel oil | + |  | + | + | + | + | + | + | + | + | + | + | + | + | o | + | + | + | o | + | + | +
Dimethyl formamide | o |  | + | + |  | - | - | - | + | - | + | + | o | + | - | + | + | o | + | + | -
Diocthyl phthalate |  |  | + | + | o | + | + | o | + | o | + | + | + | + | o | + | + | + | + | + |  | +
Dioxane | + |  | + | + | + | o | - | - | + | + | + | + | + | + | - | o | o | o | + | + |  | o
Acetic acid,concentrated | o |  | o | + | - | + | + | - | + | - | + | o | - | - | - | - | - | - | o | o | - | +
Acetic acid,aqueous solution 10% | + |  | + | + | + | + | + | + | + | + | - | - | o | - | + | o | + | o | + | + | + | +
Acetic acid,aqueous solution 5% | + |  | + | + | + | + | + | + | + | + | + | + | o | + | + | + | + | o | + | + | + | +
Ethanol 96%; | + | + | + | + | + | + | + | + | + | + | o | o | o | o | o | + | + | + | + | + | + | +
Ethyl acetate | + |  | + | + | o | - | o | - | + | o | + | + | + | + | - | o | + | + | + | + |  | +
Ethyl ether | + |  | + | + | + | + | + | + | + | + | + | + | + | + | - | + | + | + | + | +
Ethylene chloride | + |  |  |  | + |  |  |  | + |  | + | + | o | + | - | - | - | - | + | o | -
Hydrofluoric acid,40% |  |  | - | o | - | - | - | - | o | + | - | - | - |  | - | - | - | - | + | + | o | +
Formaldehyde,aqueous solution 30% |  | + | + | + | + | + | + | + | + | + | o | o | o | o | + |  | + | + | + | + | + | +
Formamide |  |  | + | [5 empty] | + |  | + | + | o | + |  | + | + | o |  | o
Freon,Frigen,liguid | + | - | - | + |  | + |  | + | + |  | + | + | + | + | - | + |  | + | - | o | o | +
Fruit juices | + | + | + | + | o | + | + | + | + | + | + | + | + | + | o | + | + | o | + | + | + | +
Glykol | + | + | + | + |  | + | + | + | + | + | + | + | + | + | + | o | o | o | + | + | + | +
Glysantine,aqueous solution 40% | + | + | + | + | + | + |  | + | + | + | + | + | + |  | + | + | + | + | + | + |  | +
Glycerine | + | + | + | + |  | + | + | + | + | + | + | + | + | + | - | + | + | + | + | + | + | +
Urea,aqueous solution | + | + | + | + |  | + | + | + | + | + | + | + | + | + | + | + | + | + | + | + | + | +
Heating oil | + | + | + | + | + | + | + | o | + | + | + | + | + | + | o | + | + | + | o | + | + | +
Heptane,Hexane | + | + | + | + | + | + | + | + | + | + | + | + | + | + | + | + | + | + | + | - | + | +
Iso-octance | + |  | + |  | + | + | + | o | + |  | + | + | + |  |  |  |  | + | + | + | + | +
Isopropanol | + |  | + | + |  | + | + | o | + | + | + | + | o | + | - | o | + | + | + | + | o | +
lodine solution,alcohol solution | + |  | o |  |  |  | + | o | + | + | - | - | - | - | - |  |  | o | + | + | o | +
Potassium lye,aqueous 50% | - | + | + | + |  | + | + | o | + | o | o | o | o | o | - | - | + | - | + | + | + | +
Potassium lye,aqueous 10% | o |  | + | + | o | + | + | + | + | o | + | + | + | + | - | - | + | - | + | + | + | +
Potassium dichromate,aqueous solution 10% | - | [7 empty] | + | + | + | + | o |  | + | + | + | o | + | + | + | +
Potassium dichromate,aqueous solution 1% | + | + | + | + | + |  | + | + | + | + | - | - | - | - | + | + | + | + | + | + | o | +
Cupric sulphate,10% | + | + | + | + |  | + | + | + | + | + | + | + | + | + | + |  | + | - | + | + | + | +
Linseed oil | + |  | + | + |  | + | + | + | + | + | + | + | + | + | + | + | + | + | + | + | + | +
Methanol | + |  | + | + | o | + | o | o | + | o | + | + | o | + | - | + | + | + | + | + | o | +
Methyl ethyl ketone | + | + | + | + | - | - | o | - | + | o | + | + | + | + | - | o | o | o | o | o | - | -
methylene chloride | + |  | + | o |  | - | - | - | + | + | o | o | - | o | - | - | o | o | - | o | -
Milk | + | + | + | + | + | + | + | + | + | + | + | + | + | + | + | + | + | + | + | + | + | +
Lactic acid,aqueous solution 90% | + |  | + | + | + | o |  |  | + | + | - | - | o | - | + |  | + | - | + | + | - | -
Lactic acid,aqueous solution 10% | + | + | + | + | + | + | + | + | + | + | + | + | + | + | + | + | + | o | + | + | + | +
Sodium bisulohite,aqueous solution 10% | o | + | + | + | + | + | + | + | + | + | + | + | + | + | + | + | + | o | + | + | +
Sodium cabonate,aqueous solution 10% | + | + | + | + | + | + | + | + | + | + | + | + | + | + | + | + | + | + | + | + | + | +
Sodium chloride,aqueous solution 10% | + | + | + | + | + |  | + | + | + | + | + | + | + | + | + | + | - | - | + | + | +
Sodium nitrate,aqueous solution 10% | + |  | + | + |  |  |  |  | + | + | + | + | + | + | o | + | + | + | + | + | +
Sodium thiosulphate 10% | + |  | + | + |  |  | + | + | + | + | + | + | + | + | + | + | + | + | + | + | +
Soda lye,aqueous 5% | o |  | + | + | o | + | + | + | + | o | + | + | + | + | - | o | + | - | + | + |  | +
Soda lye,aqueous 50% | - | + | + | + | - | + | + | + | o | o | o | o | o | o | - | - | + | - | + | + | + | +
Nitrobenzene | + |  | o | o |  | - |  |  | + | o | - | - | - | - | - | o | o | o | + | + | -
Oxalic acid,aqueous solution 10% | + | + | + | + |  | + | + | + | + | + | o | o | o | o | + | + | - |  | + | + | + | +
Ozone | o |  | + |  |  |  | + | + | + | + | - | - | - | - | + | o | - | - |  | o
Paraffin oil | + |  | + | + | + | + | + |  | + | + | + | + | + | + | - | + | + | + | + | + | + | +
Petroleum | + |  | + | + | + | - | o | - | + | + | o | o | - | o | - | o | o | o | - | - | o
Phenol,aqueous solution | + |  | o | + |  | - | - | - | + | + | - | - | - | - | - | - | - | - | + | + | o
Phosphoric acid,concentrated | o | + | + | + |  |  |  | + | + | + | - | - | - | - |  | + |  |  | + | + | +
Phosphoric acid,aqueous solution 10% | o | + | + | + | + |  | + | + | + | + | - | - | - | - | + | + | o | - | + | + | + | +
Propanol | + |  | + |  | + |  | + | + | + | + | + | + | - | + | + | + | + | + | + | + | + | +
Pyridine | - |  | + | o | - | - |  |  | + | o | + | + | o | + | - |  | o | o | o | o | -
Salicylc acid | + |  | - | [5 empty] | + | + | + | + | + | + |  | o |  | - |  | + | +
Nitric acid,aqueous aolition 2% | + | + | + | + | + | + | + | + | + | + | - | - | - | - | o | + | - | - | + | + | + | -
Hydrochloric acid,aqueous solution 2% | + | + | + | + | + | + | + | + | + | + | - | - | o | - | + | + | - | - | + | + | + | +
Hydrochloric acid,aqueous solution 36% | - | + | + | o | + | + | + | o |  | + | - | - | - | - | o | - | - | - | + | + | + | +
Sulphur dioxide | + |  | + | + |  | o |  |  | + | + | + | + | + | + | - | + | + | + | o | o | -
Sulphuric acid,concentrated 98% | - | - | - | + | - | - | - | - | + | o | - | - | - | - | - | - | - | - | + | o | - | -
Sulphuric acid,aqueous solution 2% | + | + | + | + | + | + | + | + | + | + | - | - | - | - | + | + | + | - | + | + | + | +
Sulphuric acid,aqueous solution 36% |  | + | + | + |  | + | + | + | + | + | + | + | + | + | + | + | + |  | + | + | - | +
Sulphur dioxide | + |  | + | + |  | o |  |  | + | + | + | + | + | + | - | + | + | + | o | o | -
Sulphuric acid,concentrated 98% | - | - | - | + | - | - | - | - | + | o | - | - | - | - | - | - | - | - | + | o | - | -
Sulphuric acid,aqueous solution 2% | + | + | + | + | + | + | + | + | + | + | - | - | - | - | + | + | + | - | + | + | + | +
Hydrogen sulphide,saturated |  | + | + | + |  | + | + | + | + | + | + | + | + | + | + | + | + |  | + | + | - | +
Soap solution,aqueous solution | o | + | + | + | + | + | + | + | + | + | + | + | + | + | + | + | + | + | + | + |  | +
Silicone oils | + | + | + | + | + | + | + | + | + | + | + | + | + | + | + | + | + | + | + | + | + | +
+Soda solution,aqueous solution 10% | o | [7 empty] | + | + | + | + | + |  | + | + |  | + | + | + | +
Edible fats,Edible oils | + | + | + | + | + | + | + | o | + | + | + | + | + | + | + | + | + | + | + | + |  | +
Styrene | + |  | + | [5 empty] | + | o | + | + | + | + | - | o | + | + | o | o |  | -
Tar | + |  | + |  | + | + | + |  | + |  | o | o | o | o |  | + | + | + | +
Carbon tetrachloride | + |  | + | + | + | + | o | - | + | + | + | + | - | + | - | + | o | o | - | - | - | -
Tetrahydrofurane | + |  | + | + | + | - | - |  | + | o | + | + | + | + | - | o | o | o | o | o | -
Tetralin | + |  | + | [5 empty] | + |  | + | + | + | + | - | + | o |  |  | o | -
Toluene | + | + | + | o | - | - | o | - | + | + | + | + | + | + | - | o | + | o | + | o | -
Transformer oil | + |  |  | + |  | + | + | + | + | + | + | + | + | + |  | + | + | o | + |  | +
Triethanolamine | - |  | o | o |  |  |  |  | + | o | + | + | + | + | - | + | + | - | + | + | +
Trichlorethylene | + | + | + | o | - | - | - | - | + | + | o | o | o | o | - | - | - | - | o | o | - | -
Vaseline | + |  | + | + | + | + | + | + | + | + | + | + | + | + | + | + | + | + | + | o | +
Wax,molten | + | + | + |  | + | + |  |  | + | + | + | + | + | + | + | + | + | + | o | o |  | +
Water,cold | + | + | + | + | + | + | + | + | + | + | + | + | + | + | + | + | + | + | + | + | + | +
Water,warm | - | + | + | + | + | + | + | + | + | + | o | o | o | o | o | - | o | - | o | o | + | +
Hydrogen peroxide,aqueous solution 30% | - | o |  | o |  | + | + | + | + | o | - | - | - | - | + | + | - | - | + | + |  | +
Hydrogen peroxide,aqueous solution 0.5% | + |  | + | + |  | + | + | + | + | + | - | - | - | - | + | + | + | o | + | + | + | +
Wine,Brandy | + |  | + |  |  | + | + | + | + | + | o | o | o | o | + | + | + | + | + | + | + | +
Tartaric acid | + | + | + |  |  | + |  |  | + | + | + | + | + |  | + | + | o | o | + | + | + | +
Xylene | + | + | + | + | - | o | o | - | + | + | + | + | o | + | - | o | + | + | - | - | - | -
Zink chloride,aqueous solution 10% | + | + | + | + | + | + | + | + | + | + | o | o | o | o | + | + | + | - | + | + | + | +
Citric acid,aqueous solution 10% | + | + | + |  | + | + | + | o | + | + | o | o | o | o | + | + | o | - | + | + | + | +