## 工作表1
物理性質表
| 質 | 方 法 | 單 位 | PLA-LF | WPC-PP | PVC-U | PVC-UTR | PVC-C | PE-HD | PE-ELS | PE-UHMW | PP grau | PPnat | PP-30GF | ABS | PMMA | PA6 | PA6C | PA6.6 | PA6.6-30GF | PA6.10 | PA 12 TR | POM-C | POM-10PE | POM-ELS | POM-ESD | POM-ESD-FG | PET | PC | PVDF | PVDF-ELS | E-CTFE | PSU | PPSU | PEI | PPS | PPS-40GF | PEEk | PEEK-mod | PEEK-30GF
I. 物理特性 | 比重 | ISO 1183 | g/cm3 | 1,28 | 1,21 | 1,36 | 1,35 | 1,52 | 0,95 | 1,00 | 0,93 | 0,91 | 0,9 | 1,14 | 1,04 | 1,19 | 1,13 | 1,15 | 1,14 | 1,29 | 1,08 | 1,00 | 1,39 | 1,34 | 1,38 | 1,41 | 1,41 | 1,39 | 1,2 | 1,78 | 1,78 | 1,71 | 1,24 | 1,31 | 1,27 | 1,35 | 1,65 | 1,32 | 1,45 | 1,51
| 吸水率 | ISO 62 | % | 2 |  | 0,5 | 0,5 | 0,5 | 0,5 | 0,5 | 0,5 | 0,2 | 0,2 | 0,2 | 0,4 | 2,1 | 9,5 | 6,5 | 8,5 | 5,5 | 3,6 | 3 | 0,8 | 0,8 | 0,8 | 0,8 | 0,8 | 0,5 | 0,4 | 0,04 | 0,1 | 0,7 | 0,8 | 0,4 | 1,3 | 0,02 | 0,02 | ,0,4 | 0,3 | 0,3
| 濕度率 | ISO 62 | % | 2 |  | 0,2 | 0,2 | 0,2 | 0,01 | 0,01 | 0,04 | 0,01 | 0,01 | 0,01 | 0,1 | 0,4 | 2,8 | 2,2 | 2,6 | 1,7 | 1,4 | 1,5 | 0,2 | 0,2 | 0,2 | 0,2 | 0,2 | 0,25 | 0,15 | 0,01 | 0,04 |  | 0,3 | ,01 | 0,25 | 0,01 | 0,01 | 0,07 | 0,04 | 0,04
| 最高使用溫度 | UL 746B | ℃ | 60 | 85 | 60 | 60 | 85 | 90 | 90 | 90 | 100 | 100 | 100 | 70 | 70 | 100 | 105 | 100 | 110 | 100 | 100 | 100 | 100 | 110 | 100 | 100 | 100 | 120 | 150 | 150 | 150 | 160 | 170 | 170 | 230 | 230 | 260 | 260 | 260
| 最低使用溫度 |  | 0.01 |  | - | -15 | - | -15 | -50 | - | -150 | 5 | 5 | 5 | -50 | - | -40 | -40 | -30 | -20 | - | - | -40 | -40 | -50 | - | - | -20 | -60 | -30 | -30 | -76 | -100 | -50 | - | - | - | -40 | - | -
II. 機械特性 | 張力強度降伏點 | ISO 527 | MPa | 37 | - | 51 | 38 | 49 | 27 | 29 | 20 | 32 | 36 | - | 37 | 72 | 83 | 80 | 80 | 100 | 65 | 66 | 67 | 67 | 39 | 63 | 56 | 90 | 75 | 58 | 40 | 30 | 89 | 80 | 110 | 94 | 83 | 91 | 85 | 105
| 伸長強度降伏點 | ISO 527 | % | 2 | - | 3 | - | 5 | 18 | 13 | 20 | 16 | 9 | - | 7 | - | 10 | - | 7 | - | 4,5 | 6 | 22 | 32 | 11 | 10 | 20 | 4 | 3 | 17 | 9 | 5 | 5 | 7 | 6 | - | - | 7 | 7 | 3
| 張力強度斷裂點 | ISO 527 | MPa | 33 | > 50 | 30 | - | 80 | 5 | 10 | ≧ 40 | 28 | - | 85 | 33 | - | 54 | - | - | 100 | - | 45 | 65 | 65 | 37 | 58 | 54 | - | - | 46 | - | 47 | - | - | 85 | 88 | 185 | 67 | 83 | 180
| 伸長強度斷裂點 | ISO 527 | % | 3 | 650 | ≧ 10 | 110 | 15 | ≧ 70 | 55 | ≧ 50 | ≧ 30 | ≧ 70 | 3 | 8 | 8 | > 50 | ≧ 50 | ≧ 70 | 5 | - | ≧ 50 | 28 | 36 | 11 | 20 | 25 | 15 | 75 | 29 | ≧ 20 | 250 | ≧ 10 | ≧ 50 | ≧ 30 | 8 | 4 | 11 | 7 | 2,7
| 沖擊強度 | ISO 179 | KJ/m2 | 15 | 800 | o.B. | - | o.B. | o.B. | o.B. | o.B. | o.B. | o.B. | 40 | 333 | 20 | o.B. | o.B. | o.B. | ≧ 50 | o.B. | o.B. | o.B. | 30 | - | - | 180 | ≧ 50 | o.B. | o.B. | - | o.B. | 170 | o.B. | 115 | 28 | 26 | o.B. | 30 | 32
| 缺口沖擊強度 | ISO179 | KJ/m2 | 3 | - | 3 | - | 27 | 20 | > 5 | o.B. | 50 | 9 | 9 | 37 | - | 7 | 4 | - | 6 | 5 | 13 | 6 | 4 | 7,5 | - | 6 | 2 | 9 | 12 | 8 | o.B. | - | 13 | - | - | - | 4 | 5 | 8
| 洛式硬度 | ISO 868 | - | 77 | 62 | 82 | 79 | 90 | 69 | 66 | 67 | 77 | 76 | 85 | 70 | 90 | 80 | 83 | 83 | 85 | 80 | 83 | 83 | 80 | 84 | 82 | 82 | 84 | 85 | 80 | 76 | 69 | 87 | 86 | 82 | 88 | - | 90 | 85 | 90
| 蕭式硬度 | ISO 178 | MPa | - | N. B. | 90 | - | 76 | 22 | 24 | 27 | - | - | 120 | 67 | - | 100 | ≧ 100 | 110 | - | 85 |  | - | - | - | - | - | - | - | 80 | - | 54 | - | 105 | 165 | 143 | 145 | 170 | 140 | 164
| 彈性模數 | ISO 527 | MPa | 2800 | 0.25 | 3040 | 2800 | 2570 | 1040 | 1360 | 760 | 1635 | 1725 | 6000 | 2210 | 3215 | 3330 | 3470 | 3470 | 5500 | 2400 | 1470 | 2855 | 2835 | 2005 | 2625 | 2670 | 3445 | 2370 | 2125 | 1600 | 1845 | 2680 | 2350 | 3450 | 3700 | 7630 | 4210 | 5920 | 6380
III. 熱特性 | 維卡耐熱度 | ISO 306 | ℃ | 57 | - | 75 | 76 | 114 | 80 | 83 | 80 | 91 | 90 | 130 | 103 | 103 | - | - | - | - | - | - | 150 | - | - | - | - | - | - | 138 | - | - | - | - | 211 | - | - | 250 | - | -
| 熱變形溫度 | ISO 75 | ℃ | 56 | - | 72 | - | - | 69 | - | 65 | 96 | 90 | 155 | 100 | 100 | 190 | - | 200 | 250 | 140 | 135 | 155 | - | - | - | - | - | 140 | 145 | - | 82 | 181 | 214 | 200 | - | - | 240 | - | -
| 線膨脹係數 | ISO 11359 | K-11‧10-4 | 12 | - | 0,8 | 0,8 | 0,7 | 1,5 | 1,5 | 2 | 1,5 | 1,5 | 0,7 | 0,8 | 0,8 | 1,1 | 0,8 | 1,1 | 0,5 | 1,3 | 0,9 | 1,2 | 1,2 | 1,2 | 1,2 | 1,2 | 0,8 | 0,7 | 1,3 | 0,9 | 0,55 | 0,56 | 0,56 | 0,56 | 0,58 | 0,3 | 0,47 | 0,3 | 0,38
| 熱傳導率 | ISO 22007-4 | W/(m*K) | - | 0.4 | 0,14 | - | 0,14 | 0,42 | - | 0,41 | - | - | 0,27 | - | 0,19 | 0,32 | 0,23 | 0,35 | 0,32 | - |  | - | 0,3 | - | - | - | 0,29 | 0,21 | 0,13 | - | 0,15 | 0,25 | 0,35 | 0,24 | 0,25 | 0,25 | 0,25 | 0,82 | 0,35
| 玻璃轉換溫度 | DIN EN ISO 3146 | ℃ | 120 | 2 | 80 | - | 110 | -110 | - | - | 10 | 10 | - | 145 | 106 | 60 | 40 | 47 | 50 | - | 155 | -65 | -60 | -60 | -60 | -60 | 98 | 150 | -40 | - | 85 | 188 | 220 | 217 | 97 | 90 | 143 | 146 | 147
| 熔點 | DIN EN ISO 3146 | ℃ | 120 | 2 | 80 | - | 110 | 130 | 190 | 133 | 160 | 165 | - | 145 | 106 | 220 | 220 | 260 | 260 | 220 | 155 | 166 | 164 | 166 | 168 | 168 | 245 | 150 | 171 | - | 230 | 188 | 220 | 217 | 280 | 280 | 340 | 341 | 341
IV. 電氣特性 | 體積電阻 | IEC 60093 | Ω*cm | - | - | > 1013 | - | > 1013 | > 1013 | ≦ 104 | > 1013 | > 1013 | - | > 1013 | - | > 1013 | > 1013 | > 1013 | > 1013 | > 1013 | - | > 1011 | > 1013 | > 1013 | > 101 | > 1010 | > 1010 | > 1013 | > 1013 | > 1010 | > 104 | > 1013 | > 1013 | > 1013 | > 1013 | > 1011 | > 1013 | > 1013 | > 1010 | > 1013
| 表面電阻 | IEC 60093 | W | - | - | > 1013 | - | > 1013 | > 1013 | ≦ 105 | > 1013 | > 1013 | > 1013 | > 1013 | > 1013 | > 1013 | > 1013 | > 1013 | > 1013 | > 1013 | > 1013 | > 1013 | > 1013 | > 1013 | > 104 | > 1012 | > 1012 | > 1013 | > 1013 | > 1013 | > 104 | > 1012 | > 1013 | > 1013 | > 1013 | > 1013 | > 1013 | > 1013 | > 105 | > 1013
| 介電絕緣強度 | IEC 60243-1 | KV/mm | - | < 106 | 40 | - | 40 | 45 | - | 45 | 40 | 40 | 40 | - | 30 | 30 | - | 30/28 | 30 | 44 | 34 | 40 | 35 | - | - | - | 22 | 27 | 27 | - | 15 | 42 | 15 | 33 | 30 | 28 | 16 | - | 20
| 防電性 | IEC 60112 | V | - | < 109 | KB600 | - | KB600 | - | - | CTI 600 | - | - | KB600 | - | CTI 600 | CTI 600 | - | CTI 600 | CTI 475 | CTI 600 | CTI 600 | CTI 600 | CTI 600 | - | - | - | CTI 600 | - | CTI 600 | - | CTI 600 | CTI 125 | CTI 125 | CTI 125 | CTI 125 | CTI 125 | CTI 125 | - | -
V. 其他參考數據 | 接合度 |  |  | + | HB | + | + | + | + | + | - | + | + | + | + | + | + | + | + | + | + | + | - | - | - | - | - | + | + | o2) | o2) | o2) | + | + | + | + | + | + | o | +
| 生理接觸 | EEC |  | + | 45 | + | + | - | + | - | + | + | + | - | - | + | + | + | + | - | - | + | + | + | - | - | + | + | + | - | - | - | + | + | + | + | + | + | - | -
FDA
| 易燃性 | UL 94 | - | + | 45 | V-07) | V-07) | V-0 | HB | HB | HB7) | HB | HB | HB | HB | HB | HB | HB | HB | HB | - | HB | HB | HB | - | HB7) | HB7) | HB | HB | V-0 | - | V-0 | V-0 | V-0 | V-0 | V-0 | V-0 | V-0 | V-0 | V-0
| 限氧係數 | ASTM D2863 | % | - | 45 | 47 | - | 65 | 18 | - | 18 | 18 | 18 | - | 20 | 17 | 23 | - | 27 | - | - | - | 18 | - | - | - | - | 25 | 26 | 44 | - | 52 | 32 | 38 | 47 | 47 | - | 35 | - | 43
| UV吸收率 |  |  | - | 45 | o | - | - | o | o | - | o | o | o | - | + | - | - | - | + | - | + | - | - | - | - | - | o/- | - | + | + | + | - | + | + | o | o | o | + | o